## UCS
Dato | Prøve | Fil | Højde |  | Diameter | [5 empty] | Load-tid | P_max | Mean_højde | Mean_Diameter | Load-rate | UCS | OBS | Bilde |  |  |  |  | KOMMENTAR
| nr | .txt | [mm] |  | [mm] | [5 empty] | [s] | [kN] | [mm] | [mm] | [N/s] | [MPa] |  | nr
| TestS1 |  | 80.8 | 80.3 | 38.7 | 37.3 | 38.7 | 38.7 | 38.6 | 38.6 |  |  | 80.55 | 38.43333 | #DIV/0! | 0
| TestS2 | ucs test 2 | 67.6 | 66.5 | 38.6 | 38.6 | 38.4 | 38.5 | 38.6 | 38.4 | 210 |  | 67.05 | 38.51667 | 0 | 0
| TestS3 |  | 72.9 | 73.2 | 38.7 | 38.6 | 38.6 | 38.6 | 38.6 | 38.6 | 330 | 48.5 | 73.05 | 38.61667 | 146.9697 | 41.40972
2016-10-20 | UCS_1_1 | 19:15 | 111 | 111.2 | 38.7 | 38.6 | 38.7 | 38.6 | 38.7 | 38.8 |  | 48 | 111.1 | 38.68333 | #DIV/0! | 40.84168 |  | DSC_0100 |  | DSC_112
2016-10-20 | UCS_1_2 | 19:22 | 113.6 | 113.7 | 38.7 | 38.7 | 38.7 | 38.8 | 38.7 | 38.7 | 124 | 60 | 113.65 | 38.71667 | 483.871 | 50.96423 |  | DSC_0101 | DSC_0102
2016-10-20 | UCS_1_3 | 19:29 | 111.9 | 111.2 | 38.7 | 38.7 | 38.7 | 38.7 | 38.7 | 38.7 | 92 | 75 | 111.55 | 38.7 | 815.2174 | 63.76017 |  | DSC_0103
2016-10-20 | UCS_1_4 | 19:35 | 105.2 | 106 | 38.7 | 38.7 | 38.7 | 38.7 | 38.7 | 38.7 | 143 | 53 | 105.6 | 38.7 | 370.6294 | 45.05719 | x | DSC_104
2016-10-20 | UCS_1_5 | 19:42 | 103.8 | 103.5 | 38.7 | 38.8 | 38.7 | 38.8 | 38.7 | 38.7 | 154 | 45 | 103.65 | 38.73333 | 292.2078 | 38.19028 | * | DSC_105 |  |  |  |  | *SKEVT TRYKK
2016-10-20 | UCS_1_6 | 19:51 | 110.6 | 109.8 | 38.6 | 38.6 | 38.7 | 38.7 | 38.7 | 38.6 | 46 | 28 | 110.2 | 38.65 | 608.6957 | 23.86542 | * | DSC_106
2016-10-20 | UCS_1_7 | 19:57 | 104.1 | 104.7 | 38.6 | 38.6 | 38.7 | 38.6 | 38.7 | 38.7 | 133 | 72 | 104.4 | 38.65 | 541.3534 | 61.36823 |  | DSC_107
2016-10-20 | UCS_1_8 | 20:04 | 105 | 105.8 | 38.7 | 38.6 | 38.6 | 38.6 | 38.6 | 38.6 | 169 | 92 | 105.4 | 38.61667 | 544.3787 | 78.5504 |  | DSC_108
2016-10-20 | UCS_1_9 | 20:10 | 104 | 105 | 38.6 | 38.6 | 38.7 | 38.7 | 38.6 | 38.6 | 148 | 56 | 104.5 | 38.63333 | 378.3784 | 47.77204 | x | DSC_109
2016-10-20 | UCS_1_10 | 20:17 | 104.9 | 105.1 | 38.7 | 38.7 | 38.7 | 38.7 | 38.7 | 38.7 | 157 | 43 | 105 | 38.7 | 273.8854 | 36.55583 |  | DSC_110 | DSC_111
2016-10-20 | UCS_1_6_2 | 20:25 | 110.6 | 109.8 | 38.6 | 38.6 | 38.7 | 38.7 | 38.7 | 38.6 |  | 51 | 110.2 | 38.65 | #DIV/0! | 43.46917 | * | [5 empty] | *RESTEN TESTET PÅ NY
2016-10-20 | UCS_3_1 | 20:35 | 104.9 | 105.9 | 38.7 | 38.7 | 38.6 | 38.6 | 38.7 | 38.7 | 155 | 229 | 105.4 | 38.66667 | 1477.419 | 195.0168 | * | DSC_113 | DSC_114 |  |  |  | SIDEN FLEKKET FØR ENDELIG BRUDD
2016-10-20 | UCS_3_2 | 20:43 | 102.3 | 101.7 | 38.7 | 38.7 | 38.7 | 38.7 | 38.7 | 38.7 | 292 | 160 | 102 | 38.7 | 547.9452 | 136.0217 |  | DSC_115 | DSC_116
2016-10-20 | UCS_3_3 | 20:53 | 104.6 | 104.7 | 38.7 | 38.6 | 38.6 | 38.7 | 38.6 | 38.6 | 167 | 310 | 104.65 | 38.63333 | 1856.287 | 264.4524 |  | DSC_117
2016-10-20 | UCS_3_4 | 21:02 | 104.7 | 105.2 | 38.6 | 38.7 | 38.6 | 38.6 | 38.6 | 38.7 | 336 | 160 | 104.95 | 38.63333 | 476.1905 | 136.4915 |  | DSC_118 | DSC_119
2016-10-20 | UCS_3_5 | 21:11 | 103.3 | 103.7 | 38.7 | 38.7 | 38.7 | 38.7 | 38.7 | 38.7 | 210 | 175 | 103.5 | 38.7 | 833.3333 | 148.7737 |  | DSC_121 | DSC_122
2016-10-21 | UCS_2_1 | 11:46 | 103.8 | 104.1 | 38.7 | 38.7 | 38.7 | 38.7 | 38.7 | 38.7 | 189 | 90 | 103.95 | 38.7 | 476.1905 | 76.5122 |  | DCS_127 |  |  |  | DSC_145-147
2016-10-21 | UCS_2_2 | 11:55 | 102.5 | 103.5 | 38.7 | 38.7 | 38.7 | 38.7 | 38.7 | 38.7 | 234 | 72 | 103 | 38.7 | 307.6923 | 61.20976 |  | DSC_128 | DSC_129
2016-10-21 | UCS_2_3 | 12:05 | 104.2 | 103.3 | 38.5 | 38.5 | 38.5 | 38.5 | 38.5 | 38.5 | 170 | 90 | 103.75 | 38.5 | 529.4118 | 77.3092 | * | DSC_130 | DSC_131 |  |  |  | *60 kN kom der revne loddrett
2016-10-21 | UCS_2_4 | 12:12 | 104.2 | 104.5 | 38.5 | 38.5 | 38.5 | 38.5 | 38.6 | 38.5 | 213 | 130 | 104.35 | 38.51667 | 610.3286 | 111.5722 |  | DSC_132 | DSC_133 | DSC_134 | DSC_135
2016-10-21 | UCS_2_5 | 12:22 | 103.4 | 104.6 | 38.5 | 38.5 | 38.5 | 38.6 | 38.5 | 38.5 | 268 | 85 | 104 | 38.51667 | 317.1642 | 72.95107 | * | Film 139-140 | DSC_141 | DSC_142 |  |  | *revne i toppen, se bilde 136-138
2016-10-21 | UCS_2_6 | 12:34 | 104.1 | 104.6 | 38.6 | 38.6 | 38.6 | 38.6 | 38.6 | 38.6 | 121 | 80 | 104.35 | 38.6 | 661.157 | 68.36369 |  | DSC_143
2016-10-21 | UCS_2_7 | 12:40 | 103.5 | 103.7 | 38.6 | 38.6 | 38.6 | 38.6 | 38.6 | 38.6 | 205 | 100 | 103.6 | 38.6 | 487.8049 | 85.45461 |  | DSC_144

## Brazil
Prøve nr | Tykkelse [mm] |  | Diameter [mm] |  | Load-tid [s] | P_max [kN] | Obs. | Mean_tykkelse | Mean_Diameter | Load-rate | sig_t | Billede
TestS1 | 20.1 | 20.5 | 38.5 | 39 | 93 | 9.4 |  | 20.3 | 38.75 | 101.0753 | 7.600064 | DSC_0099
TestK1_1 | 13 | 15.2 | 38.7 | 38.6 | 53 | 5.2 |  | 14.1 | 38.65 | 98.11321 | 6.068647
TestK1_2 | 14.7 | 15.3 | 38.7 | 38.7 | 41 | 4.2 |  | 15 | 38.7 | 102.439 | 4.60155
TestK1_3 | 13.9 | 12.7 | 38.7 | 38.7 | 27 | 2.9 |  | 13.3 | 38.7 | 107.4074 | 3.583377
TestK1_4 | 14.9 | 15.6 | 38.7 | 38.5 | 45 | 4.75 |  | 15.25 | 38.6 | 105.5556 | 5.132082
TestK3_1 | 8.6 | 4.4 | 38.7 | 38.7 | NA | 6 |  | 6.5 | 38.7 | #VALUE! | 15.16995
TestK2_1 | 14.1 | 16.7 | 38.7 | 38.7 | 72 | 8.4 |  | 15.4 | 38.7 | 116.6667 | 8.964059
TestK2_2 | 11.5 | 10.4 | 38.7 | 38.5 | 46 | 4.6 |  | 10.95 | 38.6 | 100 | 6.921712
Brazil_2_1 | 21 | 21 | 38.6 | 38.6 | 120 | 12.25 |  | 21 | 38.6 | 102.0833 | 9.611399
Brazil_2_2 | 20.7 | 21.1 | 38.7 | 38.7 | 92 | 9.2 |  | 20.9 | 38.7 | 100 | 7.234153
Brazil_2_3 | 21 | 20.9 | 38.7 | 38.6 | 71 | 6.7 |  | 20.95 | 38.65 | 94.3662 | 5.262576
Brazil_2_4 | 18.8 | 18.8 | 38.6 | 39 | 46 | 4.5 | * | 18.8 | 38.8 | 97.82609 | 3.923558 |  | *brudt skevt på trykk akse
Brazil_2_5 | 20.4 | 20.2 | 38.7 | 38.6 | 68 | 6.8 |  | 20.3 | 38.65 | 100 | 5.512143
Brazil_2_6 | 20.5 | 20.3 | 38.6 | 38.6 | 43 | 4.9 |  | 20.4 | 38.6 | 113.9535 | 3.957635
Brazil_2_7 | 19.8 | 19.8 | 38.7 | 38.7 | 64 | 7 |  | 19.8 | 38.7 | 109.375 | 5.810038
Brazil_2_8 | 20.9 | 20.6 | 38.7 | 38.8 | 59 | 6.1 |  | 20.75 | 38.75 | 103.3898 | 4.824998
Brazil_2_9 | 19.8 | 19.5 | 38.7 | 38.7 | 46 | 4.9 |  | 19.65 | 38.7 | 106.5217 | 4.098073
Brazil_2_10 | 20.6 | 20.8 | 38.6 | 38.7 | 77 | 7.9 |  | 20.7 | 38.65 | 102.5974 | 6.280068
Brazil_2_11 | 19.1 | 19.7 | 38.6 | 38.6 | 48 | 5.1 | * | 19.4 | 38.6 | 106.25 | 4.331499 |  | *brudd skevt på trykk akse
Brazil_2_12 | 21 | 21.3 | 38.7 | 38.8 | 62 | 6.4 | * | 21.15 | 38.75 | 103.2258 | 4.966552 |  | *usikkert brud
Brazil_2_13 | 20.2 | 20.2 | 38.6 | 38.6 | 102 | 10.3 |  | 20.2 | 38.6 | 100.9804 | 8.401477
Brazil_3_1 | 19 | 19.1 | 38.7 | 38.7 | NA | 24.2 | * | 19.05 | 38.7 | #VALUE! | 20.87693
Brazil_3_2 | 20.9 | 21.1 | 38.7 | 38.7 | 180 | 30.8 |  | 21 | 38.7 | 171.1111 | 24.10336
Brazil_3_3 | 19.3 | 19.3 | 38.7 | 38.7 | NA | NA | * | 19.3 | 38.7 | #VALUE!
Brazil_3_4 | NA | NA | NA | NA | NA | NA | * | #DIV/0! | #DIV/0! | #VALUE!
Brazil_3_5 | 20.7 | 20.7 | 38.7 | 38.7 | 203 | 32.1 |  | 20.7 | 38.7 | 158.1281 | 25.48478
Brazil_3_6 | 18.4 | 18.2 | 38.7 | 38.6 | 202 | 26 |  | 18.3 | 38.65 | 128.7129 | 23.37921
Brazil_3_7 | 19.7 | 19.3 | 38.7 | 38.7 | 213 | 23.9 |  | 19.5 | 38.7 | 112.2066 | 20.14232
Brazil_3_8 | 16.8 | 18.2 | 38.6 | 38.6 | 240 | 28.7 | * | 17.5 | 38.6 | 119.5833 | 27.02176
Brazil_3_9 | 19.7 | 19.6 | 38.7 | 38.6 | 320 | 31 |  | 19.65 | 38.65 | 96.875 | 25.96012
Brazil_3_10 | 22.4 | 22.5 | 38.6 | 38.6 | 350 | 32 |  | 22.45 | 38.6 | 91.42857 | 23.4857
Brazil_3_11 | 21.4 | 21.5 | 38.6 | 38.5 | 240 | 29.2 |  | 21.45 | 38.55 | 121.6667 | 22.45889
Brazil_1_1 | 21.3 | 21.2 | 38.7 | 38.7 | 72 | 7.6 |  | 21.25 | 38.7 | 105.5556 | 5.877611
Brazil_1_2 | 20.3 | 20 | 38.7 | 38.7 | 150 | 9.5 | * | 20.15 | 38.7 | 63.33333 | 7.748091 |  | *stor maskine
Brazil_1_3 | 19.6 | 19.3 | 38.6 | 38.7 | 85 | 8.75 |  | 19.45 | 38.65 | 102.9412 | 7.402801
Brazil_1_4 | 20.3 | 19.9 | 38.7 | 38.5 | 70 | 7.2 | * | 20.1 | 38.6 | 102.8571 | 5.902096 |  | *havde skrå sprække inden brud
Brazil_1_5 | 19.8 | 19.9 | 38.6 | 38.4 | 95 | 8.8 |  | 19.85 | 38.5 | 92.63158 | 7.323498
Brazil_1_6 | 19.8 | 19.9 | 38.6 | 38.7 | 92 | 8.6 |  | 19.85 | 38.65 | 93.47826 | 7.129278
Brazil_1_7 | 19.5 | 19.7 | 38.6 | 38.7 | 85 | 9.4 |  | 19.6 | 38.65 | 110.5882 | 7.89186
Brazil_1_8 | 19.4 | 19.3 | 38.7 | 38.7 | 95 | 11 |  | 19.35 | 38.7 | 115.7895 | 9.342387
Brazil_1_9 | 20.5 | 20.5 | 38.7 | 38.7 | 95 | 10.4 | * | 20.5 | 38.7 | 109.4737 | 8.337304
Brazil_1_10 | 24.2 | 24.8 | 38.6 | 38.8 | 96 | 11.2 |  | 24.5 | 38.7 | 116.6667 | 7.512735
Brazil_1_11 | 21.3 | 20.9 | 38.4 | 38.4 | 110 | 10.6 |  | 21.1 | 38.4 | 96.36364 | 8.320498

## Sheet1
| UCS | Brazil | c/t
1 | #REF! | #REF! | #REF!
2 | #REF! | #REF! | #REF!
3 | #REF! | #REF! | #REF!